## raw_plot
S01_label | S01_z_real | S01_z_imag_pos
Ag_EIS_OCV | 5.74 | 0.4091
| 5.819 | 0.8408
| 5.941 | 1.331
| 6.065 | 1.837
| 6.214 | 2.323
| 6.426 | 2.964
| 6.64 | 3.54
| 6.992 | 4.317
| 7.314 | 4.995
| 7.793 | 5.908
| 8.406 | 6.82
| 9.202 | 8.064
| 9.593 | 8.593
| 10.46 | 9.657
| 11.63 | 10.97
| 12.96 | 12.27
| 14.37 | 13.51
| 16.29 | 14.99
| 18 | 16.25
| 20.39 | 17.67
| 22.53 | 18.83
| 25.32 | 20.19
| 28.13 | 21.16
| 31.82 | 22.23
| 35.22 | 22.3
| 38.34 | 22.79
| 41.98 | 23.05
| 45.52 | 23
| 48.62 | 22.71
| 52.27 | 22.12
| 55.08 | 21.47
| 58.26 | 20.46
| 60.63 | 19.56
| 63.31 | 18.36
| 65.48 | 17.26
| 67.89 | 15.8
| 69.84 | 14.33
| 71.28 | 13.37
| 72.73 | 12.17
| 73.92 | 11.18
| 74.73 | 10.37
| 75.66 | 9.631
| 76.43 | 9.204
| 77.06 | 8.83
| 77.49 | 8.646
| 78.21 | 8.392
| 78.53 | 8.714
| 79.1 | 8.931
| 80.04 | 9.081
| 80.45 | 9.833
| 81.03 | 10.8
| 81.63 | 11.96
| 82.08 | 13.3
| 82.78 | 15.31
| 83.34 | 17.42
| 84.07 | 20.25
| 84.6 | 23.01
| 85.75 | 26.96
| 86.44 | 31.32
| 89.93 | 38.02
| 95.99 | 46.65
| 101.9 | 57.34
| 105.9 | 69.43
| 108.2 | 83.24
| 109.5 | 98.9
| 110.4 | 116.8
| 111.3 | 137.6
| 112.4 | 161.7
| 113.7 | 189.6
| 115.6 | 222.5
| 118.2 | 261.3
| 122 | 307.3
| 127.1 | 365.7
| 133.7 | 435.9
| 141.5 | 517
| 151.3 | 611.6
| 163.9 | 722.2
| 180.5 | 855.1
| 201.2 | 1015
| 225.2 | 1206
| 253.1 | 1435
| 285.9 | 1708
| 325.8 | 2035
| 373.9 | 2425
| 430.3 | 2879

## rs_rct
label | file | Rs | Rct
S01 | Ag_EIS_OCV | 5.516778 | 75.97697

## fit_overlay
S01_label | S01_z_real_exp | S01_z_imag_exp_pos | S01_z_real_fit | S01_z_imag_fit_pos
Ag_EIS_OCV | 5.74 | 0.4091 | 6.033043 | 1.42927
| 5.819 | 0.8408 | 6.11485 | 1.639965
| 5.941 | 1.331 | 6.223792 | 1.914766
| 6.065 | 1.837 | 6.350147 | 2.22569
| 6.214 | 2.323 | 6.484654 | 2.548056
| 6.426 | 2.964 | 6.679352 | 3.000102
| 6.64 | 3.54 | 6.867111 | 3.420998
| 6.992 | 4.317 | 7.138061 | 4.004771
| 7.314 | 4.995 | 7.398411 | 4.541919
| 7.793 | 5.908 | 7.770526 | 5.273601
| 8.406 | 6.82 | 8.177939 | 6.0316
| 9.202 | 8.064 | 8.786305 | 7.091019
| 9.593 | 8.593 | 9.429845 | 8.130846
| 10.46 | 9.657 | 10.13694 | 9.191949
| 11.63 | 10.97 | 11.09816 | 10.5188
| 12.96 | 12.27 | 12.23271 | 11.94111
| 14.37 | 13.51 | 13.4539 | 13.32669
| 16.29 | 14.99 | 15.22816 | 15.11737
| 18 | 16.25 | 16.92867 | 16.62719
| 20.39 | 17.67 | 19.33578 | 18.47782
| 22.53 | 18.83 | 21.57294 | 19.94257
| 25.32 | 20.19 | 24.61188 | 21.59728
| 28.13 | 21.16 | 27.70488 | 22.93667
| 31.82 | 22.23 | 31.86416 | 24.25671
| 35.22 | 22.3 | 35.70577 | 25.0332
| 38.34 | 22.79 | 39.34879 | 25.40404
| 41.98 | 23.05 | 43.49978 | 25.40972
| 45.52 | 23 | 47.47017 | 25.00442
| 48.62 | 22.71 | 50.90372 | 24.32573
| 52.27 | 22.12 | 54.79134 | 23.17648
| 55.08 | 21.47 | 57.66614 | 22.05375
| 58.26 | 20.46 | 60.79175 | 20.55485
| 60.63 | 19.56 | 63.03031 | 19.2953
| 63.31 | 18.36 | 65.40052 | 17.78905
| 65.48 | 17.26 | 67.28664 | 16.46738
| 67.89 | 15.8 | 69.28768 | 14.96188
| 69.84 | 14.33 | 70.7827 | 13.7908
| 71.28 | 13.37 | 71.99719 | 12.83551
| 72.73 | 12.17 | 73.22509 | 11.89879
| 73.92 | 11.18 | 74.30741 | 11.13179
| 74.73 | 10.37 | 75.21164 | 10.55848
| 75.66 | 9.631 | 76.24162 | 10.00217
| 76.43 | 9.204 | 77.03318 | 9.652397
| 77.06 | 8.83 | 77.94616 | 9.335838
| 77.49 | 8.646 | 78.6443 | 9.160282
| 78.21 | 8.392 | 79.42907 | 9.046399
| 78.53 | 8.714 | 80.08639 | 9.046945
| 79.1 | 8.931 | 80.81078 | 9.213944
| 80.04 | 9.081 | 81.36608 | 9.540795
| 80.45 | 9.833 | 81.82478 | 10.02184
| 81.03 | 10.8 | 82.29726 | 10.81388
| 81.63 | 11.96 | 82.72593 | 11.88368
| 82.08 | 13.3 | 83.09943 | 13.14264
| 82.78 | 15.31 | 83.55384 | 15.10548
| 83.34 | 17.42 | 83.93637 | 17.09673
| 84.07 | 20.25 | 84.43471 | 20.06806
| 84.6 | 23.01 | 84.8785 | 22.98352
| 85.75 | 26.96 | 85.47813 | 27.19833
| 86.44 | 31.32 | 86.106 | 31.83466
| 89.93 | 38.02 | 87.00974 | 38.74932
| 95.99 | 46.65 | 87.76359 | 44.64897
| 101.9 | 57.34 | 88.82503 | 53.07491
| 105.9 | 69.43 | 90.08285 | 63.16715
| 108.2 | 83.24 | 91.57822 | 75.2512
| 109.5 | 98.9 | 93.35566 | 89.68238
| 110.4 | 116.8 | 95.47689 | 106.9573
| 111.3 | 137.6 | 98.00528 | 127.5877
| 112.4 | 161.7 | 101.0208 | 152.221
| 113.7 | 189.6 | 104.623 | 181.6659
| 115.6 | 222.5 | 108.9189 | 216.7917
| 118.2 | 261.3 | 114.0401 | 258.6682
| 122 | 307.3 | 120.1543 | 308.6601
| 127.1 | 365.7 | 127.4798 | 368.5438
| 133.7 | 435.9 | 136.2106 | 439.8984
| 141.5 | 517 | 146.6344 | 525.0641
| 151.3 | 611.6 | 159.0879 | 626.7814
| 163.9 | 722.2 | 173.9382 | 748.0352
| 180.5 | 855.1 | 191.6974 | 892.9933
| 201.2 | 1015 | 212.8931 | 1065.944
| 225.2 | 1206 | 238.1924 | 1272.31
| 253.1 | 1435 | 268.428 | 1518.859
| 285.9 | 1708 | 304.4955 | 1812.867
| 325.8 | 2035 | 347.4966 | 2163.281
| 373.9 | 2425 | 398.8369 | 2581.513
| 430.3 | 2879 | 460.3455 | 3082.415

## fit_report
section | key | value
meta | generated | 2026-04-03 20:54:50
meta | file | Ag_EIS_OCV.txt
meta | technique | A.C. Impedance
meta | instrument | CHI660F
fit | model | 单半圆: 全局 R(QRWo)
fit | status | warn
fit | message | mode=single; split@17.58 Hz; init=R(QR)+RWo; global=R(QRWo); weight=calc-proportional; uncertain parameters: ill_conditioned
quality | issue_1 | 总体状态: warn
quality | issue_2 | 高级质控: not_run - 默认未运行。仅在需要复核数据一致性时启用。
quality | issue_3 | [warning] 检测到 3 个疑似离群点，建议复核。
parameter | Rs | 5.516778
parameter | CPE_T | 1.704699e-05
parameter | CPE_P | 0.7925025
parameter | Rct | 75.97697
parameter | Rct_global | 69.43042
parameter | Wo_R | 24.365
parameter | Wo_T | 0.08283031
parameter | Wo_P | 0.4615264
parameter | split_freq_hz | 17.58
parameter | split_index | 45
parameter | Rs_arc | 5.250401
stat | rss | 1.433652
stat | chi2_reduced | 0.008795412
stat | aic | -797.8475
stat | bic | -775.8969
stat | pseudo_chi2 | 0.008795412
stat | n_obs | 170
stat | dof | 163
stat | method | least_squares
stat | segment_arc_pseudo_chi2 | 0.2037953
stat | segment_tail_pseudo_chi2 | 0.1289764
stat | weight | calc-proportional
stat | Rs_arc_stderr_pct | 2.683463
stat | Rct_stderr_pct | 1.644673
stat | jtj_cond | 118164346744829.8
stat | Rs_stderr_pct | 3.698715
stat | CPE_T_stderr_pct | 10.72023
stat | CPE_P_stderr_pct | 1.35054
stat | Wo_R_stderr_pct | 12.51497
stat | Wo_T_stderr_pct | 14.20548
stat | Wo_P_stderr_pct | 0.431901